## Fig5
|  | (a) |  |  |  | (b) |  |  |  | © |  |  |  | ©
Pressure(MPa) | Dry | Brine | Glycerine | Pressure(MPa) | Dry | Brine | Glycerine | Pressure(MPa) | Dry | Brine | Glycerine | Pressure(MPa) | Dry | Brine | Glycerine
0.1 | 2817.751 | 3799.206 | 4097.826 | 0.1 | 1914.777 | 2039.7 | 2074.16 | 0.1 | 3.888465 | 20.82774 | 24.5 | 0.1 | 6.826663 | 8.661098 | 9.220744
1 | 3133.333 | 4001.667 | 4173.244 | 1 | 2126.786 | 2245.305 | 2286.694 | 1 | 5.679457 | 21.8581 | 25.2762 | 1 | 8.94824 | 10.95379 | 11.66788
3 | 3317.241 | 4037.395 | 4211.942 | 3 | 2178.767 | 2256.604 | 2298.392 | 3 | 7.847649 | 22.42415 | 25.9374 | 3 | 9.500049 | 11.08574 | 11.80905
5 | 3396.615 | 4073.729 | 4251.324 | 5 | 2211.111 | 2268.009 | 2322.128 | 5 | 8.682958 | 23.00663 | 26.42472 | 5 | 9.849684 | 11.21957 | 12.09758
8 | 3490.304 | 4110.684 | 4291.407 | 8 | 2255.66 | 2291.148 | 2322.128 | 8 | 9.603925 | 23.42255 | 27.32014 | 8 | 10.33915 | 11.49301 | 12.09758
10 | 3566.617 | 4148.276 | 4332.21 | 10 | 2290.191 | 2302.885 | 2322.128 | 10 | 10.40133 | 24.03709 | 28.2398 | 10 | 10.72484 | 11.6327 | 12.09758
15 | 3669.499 | 4225.439 | 4416.057 | 15 | 2350 | 2314.734 | 2334.17 | 15 | 11.30409 | 25.5134 | 29.95884 | 15 | 11.40587 | 11.77443 | 12.24501
20 | 3778.159 | 4265.044 | 4459.141 | 20 | 2374.752 | 2338.78 | 2334.17 | 20 | 12.88733 | 25.99313 | 30.95669 | 20 | 11.69255 | 12.06411 | 12.24501
25 | 3854.054 | 4325.785 | 4503.029 | 25 | 2425.758 | 2350.98 | 2346.329 | 25 | 13.49292 | 27.13866 | 31.7831 | 25 | 12.29219 | 12.21216 | 12.39462
30 | 3880 | 4388.182 | 4547.742 | 30 | 2438.832 | 2363.3 | 2358.608 | 30 | 13.77184 | 28.33657 | 32.63565 | 30 | 12.44783 | 12.3624 | 12.54644
35 | 3919.548 | 4474.074 | 4593.305 | 35 | 2465.385 | 2388.308 | 2358.608 | 35 | 14.0946 | 29.88263 | 33.72082 | 35 | 12.76633 | 12.66965 | 12.54644
40 | 3932.901 | 4518.224 | 4593.305 | 40 | 2492.487 | 2413.819 | 2371.008 | 40 | 13.91066 | 30.4798 | 33.51538 | 40 | 13.09479 | 12.9862 | 12.70052
45 | 3959.869 | 4518.224 | 4593.305 | 45 | 2506.25 | 2413.819 | 2371.008 | 45 | 14.20202 | 30.4798 | 33.51538 | 45 | 13.26288 | 12.9862 | 12.70052
50 | 3973.486 | 4518.224 | 4593.305 | 50 | 2506.25 | 2413.819 | 2383.532 | 50 | 14.46357 | 30.4798 | 33.30688 | 50 | 13.26288 | 12.9862 | 12.8569

## Fig6
|  |  | (a) | [5 empty] | (b) | [5 empty] | (c)
Frequency | 1MPa | 5MPa | 10MPa | 15MPa | 20MPa | Frequency | 1MPa | 5MPa | 10MPa | 15MPa | 20MPa | Frequency | 1MPa | 5MPa | 10MPa | 15MPa | 20MPa
1 | 13.5033 | 14.8237 | 16.88384 | 18.06813 | 19.64767 | 1 | 0.01525521 | 0.01675728 | 0.01739924 | 0.02076533 | 0.01713859 | 1 | 0.07917915 | 0.09952466 | 0.1245672 | 0.1392937 | 0.1516169
1.58512102 | 13.57972 | 14.93686 | 17.01207 | 18.1935 | 19.91938 | 1.58512102 | 0.01473577 | 0.01455008 | 0.01446818 | 0.01721416 | 0.01446256 | 1.58512102 | 0.08016292 | 0.101105 | 0.1246428 | 0.139466 | 0.152428
2.51260863 | 13.65424 | 15.02436 | 17.09777 | 18.31264 | 19.95324 | 2.51260863 | 0.01315366 | 0.01342156 | 0.01245357 | 0.01552069 | 0.01338443 | 2.51260863 | 0.08066868 | 0.1019383 | 0.1251088 | 0.1401759 | 0.1527585
3.98278875 | 13.7187 | 15.10745 | 17.1784 | 18.41926 | 20.0828 | 3.98278875 | 0.01118844 | 0.01069525 | 0.01181013 | 0.0136452 | 0.01271713 | 3.98278875 | 0.08068075 | 0.1015673 | 0.1254999 | 0.1398917 | 0.1531424
6.31320215 | 13.76384 | 15.16017 | 17.24559 | 18.48949 | 20.11965 | 6.31320215 | 0.00954825 | 0.009845276 | 0.01013931 | 0.0120059 | 0.01173513 | 6.31320215 | 0.08123498 | 0.1022231 | 0.1256291 | 0.1411326 | 0.1534647
10.00718941 | 13.81412 | 15.20455 | 17.2972 | 18.57108 | 20.2185 | 10.00718941 | 0.008733116 | 0.01135847 | 0.008898825 | 0.0110365 | 0.01138941 | 10.00718941 | 0.08145564 | 0.1036707 | 0.1259947 | 0.1412628 | 0.1539036
15.86260624 | 13.84953 | 15.25725 | 17.35518 | 18.65008 | 20.28363 | 15.86260624 | 0.00770305 | 0.007737795 | 0.008755487 | 0.01067006 | 0.009566548 | 15.86260624 | 0.08193386 | 0.1026964 | 0.126339 | 0.1405896 | 0.155124
25.14415052 | 13.87411 | 15.27112 | 17.38544 | 18.69072 | 20.36023 | 25.14415052 | 0.008494449 | 0.008014807 | 0.008142842 | 0.01105236 | 0.01008245 | 25.14415052 | 0.08339921 | 0.1046647 | 0.1275439 | 0.1433545 | 0.1551811
39.85652142 | 13.92078 | 15.32617 | 17.43948 | 18.75301 | 20.46956 | 39.85652142 | 0.00866468 | 0.007722735 | 0.008480451 | 0.01037939 | 0.009503499 | 39.85652142 | 0.08368954 | 0.1039916 | 0.127817 | 0.1439678 | 0.1550923
63.17740972 | 13.96552 | 15.36705 | 17.50539 | 18.85818 | 20.5375 | 63.17740972 | 0.00883491 | 0.007430664 | 0.008818061 | 0.009706429 | 0.008924543 | 63.17740972 | 0.08329359 | 0.1042274 | 0.1266939 | 0.1424468 | 0.1553335
100.1438 | 13.98055 | 15.45689 | 17.83627 | 18.85964 | 20.75291 | 100.1438 | 0.008706948 | 0.008321737 | 0.008566513 | 0.009740551 | 0.008794872 | 100.1438 | 0.08293503 | 0.1030447 | 0.1268677 | 0.1424313 | 0.1533084
158.7401052 | 14.00723 | 15.43788 | 17.53708 | 18.78638 | 20.48378 | 158.7401052 | 0.00826304 | 0.007269752 | 0.008651088 | 0.009813515 | 0.009702858 | 158.7401052 | 0.08431535 | 0.1042518 | 0.1248955 | 0.1404003 | 0.1506061
251.6223 | 13.99957 | 15.21817 | 17.63037 | 19.00135 | 20.54873 | 251.6223 | 0.00802444 | 0.008291658 | 0.009065813 | 0.01026519 | 0.009096903 | 251.6223 | 0.08287964 | 0.1039939 | 0.1248057 | 0.1397854 | 0.1499026
398.8518 | 14.20127 | 15.52327 | 17.59403 | 19.03719 | 20.61028 | 398.8518 | 0.007460622 | 0.007797346 | 0.009259328 | 0.009752496 | 0.00882913 | 398.8518 | 0.08242498 | 0.103485 | 0.1230678 | 0.1413278 | 0.1506317
632.2283 | 14.21562 | 15.5723 | 17.6051 | 19.10822 | 20.64998 | 632.2283 | 0.008054988 | 0.008206771 | 0.008191779 | 0.009970442 | 0.009841529 | 632.2283 | 0.08340106 | 0.1052988 | 0.1236141 | 0.1418578 | 0.1533474
1002.158 | 14.22998 | 15.62133 | 17.61617 | 19.17926 | 20.68969 | 1002.158 | 0.008226366 | 0.008066051 | 0.009166978 | 0.01017025 | 0.009582728 | 1002.158 | 0.08286764 | 0.1022211 | 0.1288478 | 0.1415726 | 0.15705
1588.542 | 14.19233 | 15.58778 | 17.70305 | 19.01765 | 20.8315 | 1588.542 | 0.007842108 | 0.008117445 | 0.008939051 | 0.009756707 | 0.009120566 | 1588.542 | 0.08242415 | 0.1065048 | 0.1272806 | 0.1438448 | 0.1553634
1000000 | 15.39114 | 16.66112 | 18.51109 | 19.94593 | 22.12274 | [6 empty] | 1000000 | 0.0905 | 0.1153 | 0.1353 | 0.1526 | 0.1613
|  |  | (d) | [5 empty] | (e) | [5 empty] | (e)
Frequency | 1MPa | 5MPa | 10MPa | 15MPa | 20MPa | Frequency | 1MPa | 5MPa | 10MPa | 15MPa | 20MPa | Frequency | 1MPa | 5MPa | 10MPa | 15MPa | 20MPa
1 | 0.0105 | 0.0085 | 0.006259931 | 0.004853443 | 0.006150683 | 1 | 5.848303 | 7.3337 | 8.793503 | 9.733194 | 10.88994 | 1 | 7.981761 | 8.516171 | 9.358002 | 9.822532 | 10.48338
1.58512102 | 0.0106557 | 0.009594287 | 0.005648289 | 0.00468825 | 0.005056566 | 1.58512102 | 5.889294 | 7.412916 | 8.858176 | 9.801162 | 11.05686 | 1.58512102 | 8.015394 | 8.561869 | 9.42 | 9.881782 | 10.60659
2.51260863 | 0.009102333 | 0.003108654 | 0.005125182 | 0.004325855 | 0.00352087 | 2.51260863 | 5.925531 | 7.467729 | 8.910332 | 9.88047 | 11.08448 | 2.51260863 | 8.050014 | 8.599829 | 9.45849 | 9.933677 | 10.62008
3.98278875 | 0.01058876 | 0.008291777 | 0.004683507 | 0.004520491 | 0.003579846 | 3.98278875 | 5.951405 | 7.499385 | 8.958498 | 9.926964 | 11.16441 | 3.98278875 | 8.082688 | 8.643914 | 9.495005 | 9.987454 | 10.67877
6.31320215 | 0.01130421 | 0.005519754 | 0.005698 | 0.005090867 | 0.003196734 | 6.31320215 | 5.976189 | 7.535184 | 8.994429 | 9.996174 | 11.1937 | 6.31320215 | 8.102295 | 8.66571 | 9.526814 | 10.01137 | 10.69369
10.00718941 | 0.009930243 | 0.009382793 | 0.00584656 | 0.004806626 | 0.002439738 | 10.00718941 | 5.999405 | 7.562935 | 9.028078 | 10.04075 | 11.26351 | 10.00718941 | 8.126263 | 8.685065 | 9.54925 | 10.04983 | 10.73623
15.86260624 | 0.01176539 | 0.009862239 | 0.005948458 | 0.004860073 | 0.002305823 | 15.86260624 | 6.01923 | 7.588759 | 9.064571 | 10.06229 | 11.33121 | 15.86260624 | 8.141494 | 8.710666 | 9.574879 | 10.09354 | 10.75825
25.14415052 | 0.00724769 | 0.007165244 | 0.004210867 | 0.003566124 | 0.002592487 | 25.14415052 | 6.049725 | 7.630089 | 9.106742 | 10.15851 | 11.37565 | 25.14415052 | 8.143751 | 8.704072 | 9.580697 | 10.09084 | 10.79369
39.85652142 | 0.0065 | 0.009102333 | 0.004210867 | 0.005987691 | 0.007573964 | 39.85652142 | 6.072225 | 7.642495 | 9.139884 | 10.20774 | 11.42908 | 39.85652142 | 8.165582 | 8.736691 | 9.604898 | 10.11583 | 10.84703
63.17740972 | 0.008 | 0.01058876 | 0.006241676 | 0.005848867 | 0.006035119 | 63.17740972 | 6.084189 | 7.666798 | 9.146667 | 10.22006 | 11.47367 | 63.17740972 | 8.191228 | 8.754829 | 9.645449 | 10.17859 | 10.87709
100.1438 | 0.007 | 0.01130421 | 0.006032413 | 0.006974152 | 0.006374284 | 100.1438 | 6.102112 | 7.774824 | 9.285615 | 10.22665 | 11.43886 | 100.1438 | 8.197996 | 8.775505 | 9.650592 | 10.18506 | 10.84348
158.7401052 | 0.0075 | 0.009930243 | 0.005987691 | 0.00498769 | 0.006060414 | 158.7401052 | 6.086042 | 7.700439 | 9.12105 | 10.07002 | 11.29493 | 158.7401052 | 8.205691 | 8.789743 | 9.674566 | 10.2378 | 10.89234
251.6223 | 0.006 | 0.01176539 | 0.005848867 | 0.005598719 | 0.007054886 | 251.6223 | 6.017612 | 7.56567 | 9.017032 | 10.10414 | 11.40123 | 251.6223 | 8.248615 | 8.771668 | 9.414991 | 10.27838 | 10.83279
398.8518 | 0.0075 | 0.00724769 | 0.006974152 | 0.01062865 | 0.008291777 | 398.8518 | 6.046874 | 7.58922 | 8.9367 | 10.13827 | 11.66685 | 398.8518 | 8.400594 | 8.892327 | 9.815499 | 10.31896 | 11.09398
632.2283 | 0.006 | 0.0075 | 0.00498769 | 0.01454952 | 0.005519754 | 632.2283 | 6.119298 | 7.668498 | 9.114267 | 10.27066 | 11.63771 | 632.2283 | 8.362601 | 8.89405 | 9.742917 | 10.32341 | 11.01463
1002.158 | 0.01004121 | 0.009135093 | 0.005598719 | 0.005503079 | 0.00498769 | 1002.158 | 6.191722 | 7.747776 | 9.291835 | 10.40305 | 11.60856 | 1002.158 | 8.324608 | 8.895774 | 9.670334 | 10.32786 | 10.93528
1588.542 | 0.007801353 | 0.01 | 0.0075 | 0.01017621 | 0.007517184 | 1588.542 | 6.153689 | 7.79996 | 9.279612 | 10.3291 | 11.62249 | 1588.542 | 8.37444 | 8.916816 | 9.803717 | 10.32648 | 11.10638
[6 empty] | 1000000 | 6.515561 | 8.461835 | 9.978297 | 10.79668 | 12.21915 | 1000000 | 8.463411 | 9.400228 | 10.31939 | 10.78857 | 11.56669

## Fig7
|  | (a) |  |  |  |  | (b)
Frequency | Pair1-5MPa | Pair1-15MPa | Pair2-5MPa | Pair2-15MPa | Frequency | Pair1-5MPa | Pair1-15MPa | Pair2-5MPa | Pair2-15MPa
1 | 14.8237 | 18.06813 | 14.52288 | 17.84521 | 1 | 0.01675728 | 0.02076533 | 0.01753673 | 0.01898805
1.58512102 | 14.93686 | 18.1935 | 14.41544 | 17.596 | 1.58512102 | 0.01455008 | 0.01721416 | 0.01659811 | 0.01546115
2.51260863 | 15.02436 | 18.31264 | 14.96424 | 18.22003 | 2.51260863 | 0.01342156 | 0.01552069 | 0.01035268 | 0.01191062
3.98278875 | 15.10745 | 18.41926 | 14.68777 | 18.01378 | 3.98278875 | 0.01069525 | 0.0136452 | 0.008347895 | 0.01310424
6.31320215 | 15.16017 | 18.48949 | 14.8999 | 18.43282 | 6.31320215 | 0.009845276 | 0.0120059 | 0.006054394 | 0.01045371
10.00718941 | 15.20455 | 18.57108 | 14.59922 | 18.14262 | 10.00718941 | 0.01135847 | 0.0110365 | 0.009459658 | 0.008377523
15.86260624 | 15.25725 | 18.65008 | 14.94696 | 18.51591 | 15.86260624 | 0.007737795 | 0.01067006 | 0.007478916 | 0.0100874
25.14415052 | 15.27112 | 18.69072 | 15.04899 | 18.11354 | 25.14415052 | 0.008014807 | 0.01105236 | 0.003496405 | 0.01183252
39.85652142 | 15.32617 | 18.75301 | 14.76625 | 18.52245 | 39.85652142 | 0.007722735 | 0.01037939 | 0.01137276 | 0.008546181
63.17740972 | 15.36705 | 18.85818 | 15.26224 | 18.22126 | 63.17740972 | 0.007430664 | 0.009706429 | 0.005887404 | 0.01232867
100.1438 | 15.45689 | 18.85964 | 15.21997 | 18.59175 | 100.1438 | 0.008321737 | 0.009740551 | 0.01080411 | 0.006153812
158.7401052 | 15.43788 | 18.78638 | 14.93768 | 18.18375 | 158.7401052 | 0.007269752 | 0.009813515 | 0.006200231 | 0.01344499
251.6223 | 15.21817 | 19.00135 | 14.76317 | 18.4578 | 251.6223 | 0.008291658 | 0.01026519 | 0.007114784 | 0.0121792
398.8518 | 15.52327 | 19.03719 | 15.00576 | 18.98553 | 398.8518 | 0.007797346 | 0.009752496 | 0.004639961 | 0.006185554
632.2283 | 15.5723 | 19.10822 | 15.30496 | 19.04003 | 632.2283 | 0.008206771 | 0.009970442 | 0.01115757 | 0.01133561
1002.158 | 15.62133 | 19.17926 | 15.31558 | 18.68823 | 1002.158 | 0.008066051 | 0.01017025 | 0.0102499 | 0.006732811
1000000 | 16.66112 | 19.94593 | 16.19311 | 19.37162
|  | (c) |  |  |  |  | (d)
Frequency | Pair1-5MPa | Pair1-15MPa | Pair2-5MPa | Pair2-15MPa | Frequency | Pair1-5MPa | Pair1-15MPa | Pair2-5MPa | Pair2-15MPa
1 | 0.09952466 | 0.1392937 | 0.100109 | 0.1349079 | 1 | 0.0085 | 0.004853443 | 0.01293542 | 0.006479085
1.58512102 | 0.101105 | 0.139466 | 0.09897889 | 0.1354702 | 1.58512102 | 0.009594287 | 0.00468825 | 0.004918777 | -8.999723e-05
2.51260863 | 0.1019383 | 0.1401759 | 0.09790179 | 0.1345129 | 2.51260863 | 0.003108654 | 0.004325855 | 0.0002706906 | 0.00294334
3.98278875 | 0.1015673 | 0.1398917 | 0.09997598 | 0.1408141 | 3.98278875 | 0.008291777 | 0.004520491 | 0.00491345 | -0.0002830445
6.31320215 | 0.1022231 | 0.1411326 | 0.1032647 | 0.141652 | 6.31320215 | 0.005519754 | 0.005090867 | 0.001686933 | 0.009748614
10.00718941 | 0.1036707 | 0.1412628 | 0.1012354 | 0.1356723 | 10.00718941 | 0.009382793 | 0.004806626 | 0.01043674 | 0.001205727
15.86260624 | 0.1026964 | 0.1405896 | 0.09662651 | 0.1355573 | 15.86260624 | 0.009862239 | 0.004860073 | 0.01010618 | 0.007741939
25.14415052 | 0.1046647 | 0.1433545 | 0.102164 | 0.1379552 | 25.14415052 | 0.007165244 | 0.003566124 | 0.002739875 | 0.004131799
39.85652142 | 0.1039916 | 0.1439678 | 0.103199 | 0.1395291 | 39.85652142 | 0.009102333 | 0.005987691 | 0.006298277 | 0.007039137
63.17740972 | 0.1042274 | 0.1424468 | 0.1002805 | 0.1408842 | 63.17740972 | 0.01058876 | 0.005848867 | 0.007222234 | 0.005374015
100.1438 | 0.1030447 | 0.1424313 | 0.09841907 | 0.1367223 | 100.1438 | 0.01130421 | 0.006974152 | 0.01179673 | 0.009333636
158.7401052 | 0.1042518 | 0.1404003 | 0.1004745 | 0.1373342 | 158.7401052 | 0.009930243 | 0.00498769 | 0.01168419 | 0.001318095
251.6223 | 0.1039939 | 0.1397854 | 0.09894426 | 0.1403464 | 251.6223 | 0.01176539 | 0.005598719 | 0.007258618 | 0.007373996
398.8518 | 0.103485 | 0.1413278 | 0.09791454 | 0.1399185 | 398.8518 | 0.00724769 | 0.01062865 | 0.00807849 | 0.01364018
632.2283 | 0.1052988 | 0.1418578 | 0.09963434 | 0.1413986 | 632.2283 | 0.0075 | 0.01454952 | 0.01068112 | 0.01653743
1002.158 | 0.1022211 | 0.1415726 | 0.1002822 | 0.1361995 | 1002.158 | 0.009135093 | 0.005503079 | 0.01287381 | 0.006570456
1000000 | 0.1153 | 0.1526 | 0.1106233 | 0.1526
|  | (e) |  |  |  |  | (f)
Frequency | Pair1-5MPa | Pair1-15MPa | Pair2-5MPa | Pair2-15MPa | Frequency | Pair1-5MPa | Pair1-15MPa | Pair2-5MPa | Pair2-15MPa
1 | 7.3337 | 9.733194 | 6.94987 | 9.425357 | 1 | 8.516171 | 9.822532 | 8.062487 | 9.558517
1.58512102 | 7.412916 | 9.801162 | 7.083433 | 9.700125 | 1.58512102 | 8.561869 | 9.881782 | 8.521722 | 9.597912
2.51260863 | 7.467729 | 9.88047 | 7.001225 | 9.424402 | 2.51260863 | 8.599829 | 9.933677 | 8.361103 | 9.721513
3.98278875 | 7.499385 | 9.926964 | 7.049431 | 9.548976 | 3.98278875 | 8.643914 | 9.987454 | 8.216957 | 9.711429
6.31320215 | 7.535184 | 9.996174 | 7.047518 | 9.685606 | 6.31320215 | 8.66571 | 10.01137 | 8.460079 | 9.528111
10.00718941 | 7.562935 | 10.04075 | 7.367777 | 9.573559 | 10.00718941 | 8.685065 | 10.04983 | 8.407757 | 9.742624
15.86260624 | 7.588759 | 10.06229 | 7.458184 | 9.729539 | 15.86260624 | 8.710666 | 10.09354 | 8.458987 | 10.00529
25.14415052 | 7.630089 | 10.15851 | 7.17864 | 9.989756 | 25.14415052 | 8.704072 | 10.09084 | 8.511415 | 9.815468
39.85652142 | 7.642495 | 10.20774 | 7.445955 | 9.863879 | 39.85652142 | 8.736691 | 10.11583 | 8.519123 | 9.652828
63.17740972 | 7.666798 | 10.22006 | 7.475013 | 9.749285 | 63.17740972 | 8.754829 | 10.17859 | 8.672615 | 9.941347
100.1438 | 7.774824 | 10.22665 | 7.621291 | 9.829819 | 100.1438 | 8.775505 | 10.18506 | 8.306878 | 9.710427
158.7401052 | 7.700439 | 10.07002 | 7.305722 | 9.699249 | 158.7401052 | 8.789743 | 10.2378 | 8.621826 | 9.990303
251.6223 | 7.56567 | 10.10414 | 7.402764 | 9.69146 | 251.6223 | 8.771668 | 10.27838 | 8.632189 | 10.23533
398.8518 | 7.58922 | 10.13827 | 7.362192 | 9.673014 | 398.8518 | 8.892327 | 10.31896 | 8.802682 | 9.900732
632.2283 | 7.668498 | 10.27066 | 7.298968 | 10.17017 | 632.2283 | 8.89405 | 10.32341 | 8.705558 | 9.906321
1002.158 | 7.592821 | 10.19499 | 7.187476 | 9.850367 | 1002.158 | 8.895774 | 10.32786 | 8.479425 | 10.1867
1000000 | 8.461835 | 10.79668 | 8.018936 | 10.53442 | 1000000 | 9.400228 | 10.78857 | 9.254645 | 10.57103

## Fig8
|  |  | (a) |  |  |  |  | (b)
| Aluminum |  | Plexiglas |  |  | Aluminum |  | Plexiglas
Frequency | Pair 1 | Pair 2 | Pair 1 | Pair 2 | Frequency | Pair 1 | Pair 2 | Pair 1 | Pair 2
1 | 70.30226 | 70.00226 | 5.120848 | 5.086293 | 1 | 0.3259386 | 0.3251282 | 0.3558357 | 0.3579383
1.58012936 | 70.62211 | 70.32211 | 5.254661 | 5.20582 | 1.58012936 | 0.3270587 | 0.3262518 | 0.3567304 | 0.3579023
2.4968088 | 71.02606 | 70.72606 | 5.35476 | 5.29901 | 2.4968088 | 0.3276423 | 0.3268373 | 0.3568841 | 0.357557
3.94528089 | 70.86488 | 70.56488 | 5.454421 | 5.393151 | 3.94528089 | 0.3278755 | 0.3270712 | 0.3565254 | 0.3568337
6.23405418 | 70.89095 | 70.39095 | 5.563408 | 5.494668 | 6.23405418 | 0.3281748 | 0.3273715 | 0.355736 | 0.3560465
9.85061205 | 70.93438 | 70.43438 | 5.664151 | 5.591185 | 9.85061205 | 0.3288658 | 0.3280646 | 0.3547903 | 0.3550547
15.56524134 | 70.9332 | 70.4332 | 5.765324 | 5.697625 | 15.56524134 | 0.3291846 | 0.3283844 | 0.3535918 | 0.3540071
24.59509486 | 70.9585 | 70.4585 | 5.872248 | 5.791263 | 24.59509486 | 0.3293071 | 0.3286135 | 0.3527283 | 0.3530913
38.86343154 | 71.00308 | 70.60308 | 5.962547 | 5.884435 | 38.86343154 | 0.3297988 | 0.3292358 | 0.3517772 | 0.3521844
61.40924927 | 71.17188 | 70.77188 | 6.051835 | 5.973544 | 61.40924927 | 0.3300333 | 0.3294604 | 0.3509271 | 0.3513705
97.03455785 | 71.21547 | 70.81547 | 6.133694 | 6.068977 | 97.03455785 | 0.3304888 | 0.3297031 | 0.3503951 | 0.3509477
153.3272 | 71.04489 | 70.64489 | 6.22161 | 6.16722 | 153.3272 | 0.330511 | 0.3297612 | 0.3489065 | 0.3488847
242.2767 | 70.85223 | 70.45223 | 6.374287 | 6.344371 | 242.2767 | 0.3307905 | 0.3299954 | 0.3457936 | 0.3440258
382.8286 | 70.6995 | 70.2995 | 6.516322 | 6.494314 | 382.8286 | 0.3314831 | 0.330294 | 0.3437007 | 0.3421643
604.9186911 | 70.56558 | 70.16558 | 6.618019 | 6.611683 | 604.9186911 | 0.3322814 | 0.3307572 | 0.3418526 | 0.3402297
955.8498 | 70.13614 | 69.73614 | 6.731643 | 6.773501 | 955.8498 | 0.3324999 | 0.331491 | 0.3402869 | 0.3383814
|  |  | (c) |  |  |  |  | (d)
| Aluminum |  | Plexiglas |  |  | Aluminum |  | Plexiglas
Frequency | Pair 1 | Pair 2 | Pair 1 | Pair 2 | Frequency | Pair 1 | Pair 2 | Pair 1 | Pair 2
1 | 67.3156 | 67.0513 | 5.920153 | 5.985137 | 1 | 25.748 | 25.67574 | 1.888447 | 1.8728
1.58012936 | 68.05979 | 67.79324 | 6.112791 | 6.124236 | 1.58012936 | 25.84282 | 25.77076 | 1.936516 | 1.916861
2.4968088 | 68.68088 | 68.4132 | 6.235925 | 6.218753 | 2.4968088 | 25.97896 | 25.90713 | 1.973183 | 1.951671
3.94528089 | 68.61784 | 68.34961 | 6.336103 | 6.297257 | 3.94528089 | 25.91535 | 25.84345 | 2.010438 | 1.987403
6.23405418 | 68.76267 | 68.29974 | 6.427344 | 6.380709 | 6.23405418 | 25.91892 | 25.7738 | 2.051803 | 2.025988
9.85061205 | 69.08259 | 68.61739 | 6.501116 | 6.448361 | 9.85061205 | 25.92101 | 25.77597 | 2.090416 | 2.063085
15.56524134 | 69.21038 | 68.74412 | 6.563069 | 6.523968 | 15.56524134 | 25.91422 | 25.76921 | 2.129639 | 2.103986
24.59509486 | 69.28478 | 68.86074 | 6.645594 | 6.589849 | 24.59509486 | 25.92102 | 25.77394 | 2.17052 | 2.140012
38.86343154 | 69.52858 | 69.25349 | 6.704489 | 6.654786 | 38.86343154 | 25.9275 | 25.81449 | 2.205447 | 2.1759
61.40924927 | 69.79002 | 69.51047 | 6.766079 | 6.718567 | 61.40924927 | 25.98446 | 25.87175 | 2.239882 | 2.21018
97.03455785 | 70.02043 | 69.65243 | 6.833213 | 6.806544 | 97.03455785 | 25.99127 | 25.88286 | 2.271074 | 2.246193
153.3272 | 69.86185 | 69.50834 | 6.862871 | 6.822296 | 153.3272 | 25.92857 | 25.81937 | 2.306168 | 2.286044
242.2767 | 69.78749 | 69.41431 | 6.889345 | 6.799635 | 242.2767 | 25.85271 | 25.74433 | 2.368226 | 2.360212
382.8286 | 69.92327 | 69.3857 | 6.948549 | 6.878247 | 382.8286 | 25.78326 | 25.68264 | 2.424767 | 2.419344
604.9186911 | 70.12299 | 69.44306 | 6.974525 | 6.917764 | 604.9186911 | 25.71866 | 25.62461 | 2.466001 | 2.466623
955.8498 | 69.78717 | 69.31858 | 7.024723 | 7.006021 | 955.8498 | 25.55786 | 25.45347 | 2.511269 | 2.530482

## Fig9
|  | (a) |  |  |  |  | (b)
Frequency | Pair1-5MPa | Pair1-15MPa | Pair2-5MPa | Pair2-15MPa | Frequency | Pair1-5MPa | Pair1-15MPa | Pair2-5MPa | Pair2-15MPa
1 | 20.67821 | 26.19254 | 19.71131 | 25.23576 | 1 | 0.01748622 | 0.01198772 | 0.02351948 | 0.01540651
1.58012936 | 20.82408 | 26.31356 | 19.85637 | 25.27525 | 1.58012936 | 0.01798543 | 0.0127336 | 0.02364359 | 0.02011283
2.4968088 | 20.99605 | 26.42406 | 19.91087 | 25.35408 | 2.4968088 | 0.02020126 | 0.01490377 | 0.02690928 | 0.0204898
3.94528089 | 21.05823 | 26.53786 | 20.01656 | 25.5206 | 3.94528089 | 0.02319665 | 0.01837549 | 0.03032819 | 0.02470846
6.23405418 | 21.1909 | 26.68885 | 20.16671 | 25.52831 | 6.23405418 | 0.02792471 | 0.02235865 | 0.03592878 | 0.03015272
9.85061205 | 21.27432 | 26.91464 | 20.37581 | 25.75784 | 9.85061205 | 0.0337311 | 0.02759063 | 0.04297434 | 0.03544127
15.56524134 | 21.37432 | 26.91464 | 20.61824 | 25.83727 | 15.56524134 | 0.04038675 | 0.03305211 | 0.04980467 | 0.04253692
24.59509486 | 21.53909 | 27.01163 | 20.77029 | 26.17292 | 24.59509486 | 0.04712388 | 0.03855373 | 0.05602906 | 0.04635092
38.86343154 | 21.56362 | 27.16282 | 21.00729 | 26.22527 | 38.86343154 | 0.0541639 | 0.04333409 | 0.0623455 | 0.05149326
61.40924927 | 21.73771 | 27.25701 | 21.19191 | 26.53105 | 61.40924927 | 0.06022761 | 0.04693826 | 0.06866195 | 0.05423828
97.03455785 | 21.76098 | 27.5221 | 21.30921 | 26.83269 | 97.03455785 | 0.06658009 | 0.04862368 | 0.07368451 | 0.05773813
153.3272 | 22.10638 | 27.79805 | 21.49829 | 27.17086 | 153.3272 | 0.06821877 | 0.04541295 | 0.07653786 | 0.05574945
242.2767 | 22.28957 | 27.862 | 21.66086 | 27.32086 | 242.2767 | 0.06581246 | 0.04452019 | 0.07430874 | 0.05479104
382.8286 | 22.41848 | 28.2686 | 21.83529 | 27.60843 | 382.8286 | 0.06423603 | 0.03912887 | 0.07563899 | 0.05588827
604.9186911 | 22.77206 | 28.53589 | 22.01095 | 27.90458 | 604.9186911 | 0.06387287 | 0.03572091 | 0.073931 | 0.05044381
1000000 | 26.21749 | 32.53313 | 25.69749 | 32.01313
|  | (c) |  |  |  |  | (d)
Frequency | Pair1-5MPa | Pair1-15MPa | Pair2-5MPa | Pair2-15MPa | Frequency | Pair1-5MPa | Pair1-15MPa | Pair2-5MPa | Pair2-15MPa
1 | 15.11322 | 19.76129 | 16.22075 | 20.77052 | 1 | 7.824046 | 8.876704 | 7.272158 | 8.300174
1.58012936 | 15.21369 | 19.87262 | 16.35833 | 20.87952 | 1.58012936 | 7.885136 | 8.926424 | 7.356321 | 8.392514
2.4968088 | 15.36056 | 19.98416 | 16.50289 | 20.86523 | 2.4968088 | 7.954723 | 8.971381 | 7.472718 | 8.476419
3.94528089 | 15.43668 | 20.08641 | 16.57379 | 21.04175 | 3.94528089 | 7.980352 | 9.018597 | 7.59759 | 8.489101
6.23405418 | 15.55644 | 20.20512 | 16.67093 | 21.15048 | 6.23405418 | 8.034416 | 9.081327 | 7.656485 | 8.551015
9.85061205 | 15.69073 | 20.32874 | 16.72141 | 21.1452 | 9.85061205 | 8.103947 | 9.162124 | 7.74275 | 8.650656
15.56524134 | 15.69972 | 20.36526 | 16.81371 | 21.26837 | 15.56524134 | 8.198145 | 9.265406 | 7.841188 | 8.776735
24.59509486 | 15.86338 | 20.43225 | 16.90504 | 21.25215 | 24.59509486 | 8.304473 | 9.394994 | 7.965257 | 8.933861
38.86343154 | 16.03412 | 20.60026 | 16.9509 | 21.38211 | 38.86343154 | 8.43694 | 9.540701 | 8.128406 | 9.093679
61.40924927 | 16.14987 | 20.80775 | 17.15825 | 21.5175 | 61.40924927 | 8.595488 | 9.702706 | 8.282193 | 9.234625
97.03455785 | 16.35794 | 21.16249 | 17.4044 | 21.75948 | 97.03455785 | 8.772716 | 9.907922 | 8.343058 | 9.37589
153.3272 | 16.4226 | 21.24048 | 17.68199 | 22.11857 | 153.3272 | 8.940602 | 10.03811 | 8.457618 | 9.569336
242.2767 | 16.60668 | 21.702 | 17.80447 | 22.13226 | 242.2767 | 9.097158 | 10.25027 | 8.617797 | 9.697878
382.8286 | 16.70777 | 21.84393 | 18.01661 | 22.32417 | 382.8286 | 9.161637 | 10.29354 | 8.747442 | 9.938578
604.9186911 | 17.02087 | 21.94809 | 18.27498 | 22.47237 | 604.9186911 | 9.447606 | 10.46086 | 8.85401 | 10.02363
1000000 | 22.1 | 25 | 21.78349 | 26.64998 | 1000000 | 10.9 | 11.9 | 13.63936 | 14.44944

## Fig10
|  | (a) |  |  |  |  | (b)
Frequency | Pair1-5MPa | Pair1-15MPa | Pair2-5MPa | Pair2-15MPa | Frequency | Pair1-5MPa | Pair1-15MPa | Pair2-5MPa | Pair2-15MPa
1 | 22.54405 | 28.51072 | 23.677848 | 28.267274 | 1 | 0.05597894 | 0.03862606 | 0.072660793 | 0.047965041
1.58012936 | 22.82669 | 28.70835 | 24.11915 | 28.658308 | 1.58012936 | 0.06037926 | 0.04134272 | 0.074243592 | 0.049513795
2.4968088 | 23.26035 | 28.9286 | 24.596555 | 29.019495 | 2.4968088 | 0.06327454 | 0.04279295 | 0.075219863 | 0.050380864
3.94528089 | 23.75247 | 29.33411 | 25.126161 | 29.419863 | 3.94528089 | 0.06896487 | 0.04564422 | 0.078797878 | 0.05248326
6.23405418 | 24.32292 | 29.78263 | 25.716095 | 29.853227 | 6.23405418 | 0.07464284 | 0.04833096 | 0.082675895 | 0.054606295
9.85061205 | 24.97012 | 30.25905 | 26.384193 | 30.325211 | 9.85061205 | 0.08007991 | 0.05046442 | 0.086274558 | 0.056069066
15.56524134 | 25.50848 | 30.57727 | 27.129361 | 30.830419 | 15.56524134 | 0.08431515 | 0.05211264 | 0.088851385 | 0.057418258
24.59509486 | 26.2341 | 30.9588 | 27.920645 | 31.338119 | 24.59509486 | 0.08517729 | 0.0528533 | 0.089357989 | 0.057843393
38.86343154 | 26.8353 | 31.50447 | 28.728617 | 31.858884 | 38.86343154 | 0.08140915 | 0.05244361 | 0.086064813 | 0.057626506
61.40924927 | 27.50297 | 32.01126 | 29.467228 | 32.375479 | 61.40924927 | 0.077641 | 0.05203391 | 0.082771637 | 0.057409618
97.03455785 | 27.98017 | 32.26673 | 30.138011 | 32.948612 | 97.03455785 | 0.07569187 | 0.05189681 | 0.078824278 | 0.056393607
153.3272 | 28.56323 | 32.5222 | 31.182276 | 33.248612 | 153.3272 | 0.07540516 | 0.04962114 | 0.078224278 | 0.055793607
242.2767 | 28.7463 | 32.6822 | 31.412276 | 33.478612 | 242.2767 | 0.07180299 | 0.04842114 | 0.07332986 | 0.055393607
1000000 | 29.61292 | 33.70475 | 29.61292 | 33.70475
|  | (c) |  |  |  |  | (d)
Frequency | Pair1-5MPa | Pair1-15MPa | Pair2-5MPa | Pair2-15MPa | Frequency | Pair1-5MPa | Pair1-15MPa | Pair2-5MPa | Pair2-15MPa
1 | 16.30436 | 23.00005 | 17.702949 | 20.733032 | 1 | 9.685645 | 10.77383 | 9.2260871 | 10.197858
1.58012936 | 16.76831 | 23.41246 | 17.98265 | 21.296167 | 1.58012936 | 9.803999 | 10.8371 | 9.3985565 | 10.311408
2.4968088 | 17.66637 | 23.82825 | 18.274615 | 21.712822 | 2.4968088 | 9.940799 | 10.92032 | 9.5884746 | 10.431163
3.94528089 | 18.63337 | 24.26228 | 18.623038 | 22.306561 | 3.94528089 | 10.10714 | 11.01325 | 9.7915833 | 10.54783
6.23405418 | 19.08709 | 24.61044 | 18.934982 | 22.720553 | 6.23405418 | 10.33706 | 11.17739 | 10.039157 | 10.704983
9.85061205 | 19.74249 | 25.08915 | 19.344696 | 23.162712 | 9.85061205 | 10.57904 | 11.33585 | 10.304254 | 10.877606
15.56524134 | 20.70634 | 25.71679 | 19.865082 | 23.964314 | 15.56524134 | 10.8383 | 11.48714 | 10.582622 | 11.022936
24.59509486 | 21.37562 | 26.46642 | 20.469382 | 24.932914 | 24.59509486 | 11.12078 | 11.63511 | 10.866209 | 11.153568
38.86343154 | 22.19927 | 27.2616 | 21.116885 | 26.044792 | 38.86343154 | 11.38467 | 11.777 | 11.150608 | 11.279914
61.40924927 | 23.42267 | 28.0871 | 21.745788 | 27.291991 | 61.40924927 | 11.47927 | 11.87928 | 11.254642 | 11.397166
97.03455785 | 24.23848 | 28.93321 | 22.385828 | 28.362515 | 97.03455785 | 11.63267 | 11.85513 | 11.372778 | 11.562617
153.3272 | 24.75977 | 29.32995 | 23.082752 | 28.962515 | 153.3272 | 11.67824 | 11.90348 | 11.472778 | 11.662617
242.2767 | 25.00977 | 29.72668 | 23.432752 | 29.262515 | 242.2767 | 11.7238 | 11.95348 | 11.522778 | 11.762617
1000000 | 25.30977 | 30.72668 | 25.30977 | 30.72668 | 1000000 | 11.9238 | 12.15348 | 11.9238 | 12.15348
|  | (e) |  |  |  |  | (f)
Frequency | Pair1-5MPa | Pair1-15MPa | Pair2-5MPa | Pair2-15MPa | Frequency | Pair1-5MPa | Pair1-15MPa | Pair2-5MPa | Pair2-15MPa
1 | 25.28933 | 31.40116 | 26.11142343 | 32.24116266 | 1 | 0.07875475 | 0.0518233 | 0.080231908 | 0.050210551
1.58012936 | 26.0463 | 32.01626 | 26.80253458 | 32.51625697 | 1.58012936 | 0.08047348 | 0.05306021 | 0.086547075 | 0.050835941
2.4968088 | 26.95027 | 32.59885 | 27.94258045 | 33.09884595 | 2.4968088 | 0.08407979 | 0.05415332 | 0.090698844 | 0.051072753
3.94528089 | 27.77526 | 33.11056 | 28.90370236 | 33.61055703 | 3.94528089 | 0.08767782 | 0.05729772 | 0.094242474 | 0.055030974
6.23405418 | 28.64057 | 33.69636 | 29.90684266 | 34.19636265 | 6.23405418 | 0.09150093 | 0.05880019 | 0.098428537 | 0.054692786
9.85061205 | 29.50206 | 34.33554 | 30.82001648 | 34.8355442 | 9.85061205 | 0.09600113 | 0.06143637 | 0.104435264 | 0.056694167
15.56524134 | 30.32524 | 35.11709 | 31.58349124 | 35.617087 | 15.56524134 | 0.09871909 | 0.06228342 | 0.108791091 | 0.057038147
24.59509486 | 31.22916 | 36.00044 | 32.441314 | 36.5004424 | 24.59509486 | 0.09272337 | 0.05730208 | 0.099869979 | 0.050751869
38.86343154 | 32.07227 | 36.71831 | 33.24528969 | 37.21830873 | 38.86343154 | 0.08025629 | 0.04633155 | 0.083707253 | 0.040914786
61.40924927 | 32.82187 | 37.11051 | 34.09731199 | 37.610511 | 61.40924927 | 0.06712954 | 0.03536101 | 0.067544527 | 0.031077703
97.03455785 | 33.11337 | 37.51051 | 34.48868092 | 38.010511 | 97.03455785 | 0.05350499 | 0.025 | 0.049900285 | 0.027195205
153.3272 | 33.51337 | 37.81051 | 34.88868092 | 38.310511 | 153.3272 | 0.03975992 | 0.019 | 0.045400285 | 0.023195205
242.2767 | 33.81337 | 38.01051 | 35.18868092 | 38.510511 | 242.2767 | 0.03441827 | 0.011 | 0.041900285 | 0.020695205
1000000 | 35.01337 | 39.01051 | 35.01337 | 39.01051
|  | (g) |  |  |  |  | (h)
Frequency | Pair1-5MPa | Pair1-15MPa | Pair2-5MPa | Pair2-15MPa | Frequency | Pair1-5MPa | Pair1-15MPa | Pair2-5MPa | Pair2-15MPa
1 | 18.38719 | 25.65497 | 19.2003803 | 24.43066663 | 1 | 9.773789 | 11.47274 | 9.5641892 | 12.16169
1.58012936 | 19.5113 | 26.25427 | 20.10875951 | 25.69642573 | 1.58012936 | 10.23034 | 11.64783 | 10.18266073 | 12.33699551
2.4968088 | 20.22734 | 26.73855 | 20.76394032 | 26.33514491 | 2.4968088 | 10.60947 | 11.8007 | 10.64940373 | 12.45732901
3.94528089 | 21.11015 | 27.30077 | 21.43099853 | 27.2025067 | 3.94528089 | 10.92533 | 11.9183 | 11.01485715 | 12.5501349
6.23405418 | 21.33831 | 27.83725 | 22.07520836 | 27.22604096 | 6.23405418 | 11.27075 | 12.11079 | 11.41030128 | 12.70546472
9.85061205 | 21.80383 | 28.39282 | 22.67680132 | 27.53352198 | 9.85061205 | 11.60989 | 12.31116 | 11.76743008 | 12.8718583
15.56524134 | 22.35482 | 29.01703 | 23.26609762 | 27.71411004 | 15.56524134 | 11.91264 | 12.50502 | 12.04695223 | 12.98903186
24.59509486 | 22.93841 | 29.74977 | 23.97503937 | 28.19070607 | 24.59509486 | 12.23642 | 12.68953 | 12.35247501 | 13.06142906
38.86343154 | 23.52312 | 30.47469 | 24.68008513 | 28.43935269 | 38.86343154 | 12.43177 | 12.82937 | 12.53238016 | 13.11016622
61.40924927 | 24.86751 | 31.21629 | 25.52536408 | 29.32372773 | 61.40924927 | 12.62694 | 12.85437 | 12.76210658 | 13.13516622
97.03455785 | 25.92917 | 31.70566 | 25.98536408 | 31.47144532 | 97.03455785 | 12.68411 | 12.87937 | 12.85242099 | 13.16016622
153.3272 | 26.62917 | 32.30566 | 26.54536408 | 32.07144532 | 153.3272 | 12.70411 | 12.90437 | 12.87242099 | 13.18516622
242.2767 | 26.82917 | 32.60566 | 26.89536408 | 32.42144532 | 242.2767 | 12.71911 | 12.92937 | 12.88742099 | 13.21016622
1000000 | 27.9254 | 34.6514 | 27.9254 | 34.6514 | 1000000 | 13.20742099 | 13.41016622 | 13.20742099 | 13.41016622
|  | (i) |  |  |  |  | (j)
Frequency | Pair1-5MPa | Pair1-15MPa | Pair2-5MPa | Pair2-15MPa | Frequency | Pair1-5MPa | Pair1-15MPa | Pair2-5MPa | Pair2-15MPa
1 | 27.75783 | 32.70974 | 27.17974 | 31.48783 | 1 | 0.0860108 | 0.05423389 | 0.09033389 | 0.0539108
1.58012936 | 27.96103 | 33.40562 | 27.87562 | 31.69103 | 1.58012936 | 0.08898605 | 0.05623389 | 0.09233389 | 0.05688605
2.4968088 | 28.55557 | 33.90605 | 28.37605 | 32.28557 | 2.4968088 | 0.09074295 | 0.05825509 | 0.09435509 | 0.05864295
3.94528089 | 29.20584 | 34.42639 | 28.89639 | 32.93584 | 3.94528089 | 0.0949867 | 0.05864109 | 0.09474109 | 0.0628867
6.23405418 | 29.9292 | 35.00413 | 29.47413 | 33.6592 | 6.23405418 | 0.09983926 | 0.06146928 | 0.09756928 | 0.06773926
9.85061205 | 30.75802 | 35.68294 | 30.15294 | 34.48802 | 9.85061205 | 0.1043249 | 0.06521877 | 0.1013188 | 0.07222493
15.56524134 | 31.77154 | 36.53416 | 31.00416 | 35.50154 | 15.56524134 | 0.1068949 | 0.06811052 | 0.1042105 | 0.07479488
24.59509486 | 32.88794 | 37.41974 | 31.88974 | 36.61794 | 24.59509486 | 0.101 | 0.0620837 | 0.0981837 | 0.0689
38.86343154 | 33.88684 | 38.19067 | 32.66067 | 37.61684 | 38.86343154 | 0.092 | 0.05300685 | 0.08910685 | 0.0619
61.40924927 | 34.61236 | 38.41876 | 32.88876 | 38.34236 | 61.40924927 | 0.079 | 0.04320115 | 0.0784093 | 0.0479
97.03455785 | 35.01236 | 38.81876 | 33.28876 | 38.74236 | 97.03455785 | 0.058 | 0.03 | 0.0636 | 0.0234
153.3272 | 35.31236 | 39.11876 | 33.58876 | 39.04236 | 153.3272 | 0.046 | 0.018 | 0.0516 | 0.0146
242.2767 | 35.24236 | 39.31876 | 33.78876 | 38.97236 | 242.2767 | 0.037 | 0.008 | 0.0416 | 0.0125
1000000 | 36.04236 | 40.31876
|  | (k) |  |  |  |  | (l)
Frequency | Pair1-5MPa | Pair1-15MPa | Pair2-5MPa | Pair2-15MPa | Frequency | Pair1-5MPa | Pair1-15MPa | Pair2-5MPa | Pair2-15MPa
1 | 20.72873 | 26.89226 | 21.37226 | 26.58198 | 1 | 10.98444 | 12.09912 | 10.98247 | 12.32444
1.58012936 | 21.27873 | 27.55289 | 22.03289 | 28.01863 | 1.58012936 | 11.15599 | 12.2969 | 11.18345 | 12.49599
2.4968088 | 22.61667 | 28.12856 | 22.60856 | 29.21197 | 2.4968088 | 11.36748 | 12.43073 | 11.31972 | 12.70748
3.94528089 | 23.82669 | 28.82808 | 23.30808 | 30.29272 | 3.94528089 | 11.59036 | 12.58436 | 11.47562 | 12.93036
6.23405418 | 24.19513 | 29.38965 | 23.86965 | 30.65421 | 6.23405418 | 11.86883 | 12.81302 | 11.70583 | 13.20883
9.85061205 | 24.51513 | 29.60965 | 24.60393 | 31.39315 | 9.85061205 | 12.17625 | 13.06031 | 11.95529 | 13.51625
15.56524134 | 24.93513 | 29.92965 | 25.65482 | 32.59597 | 15.56524134 | 12.53411 | 13.35234 | 12.25035 | 13.87411
24.59509486 | 25.75513 | 30.44965 | 26.86685 | 33.11597 | 24.59509486 | 12.92468 | 13.64364 | 12.54501 | 14.26468
38.86343154 | 26.77513 | 31.36965 | 28.1722 | 33.53597 | 38.86343154 | 13.15254 | 13.88516 | 13.04501 | 14.49254
61.40924927 | 27.59513 | 32.38965 | 29.43667 | 34.25597 | 61.40924927 | 13.31162 | 13.91016 | 13.49501 | 14.65162
97.03455785 | 28.31513 | 33.30965 | 30.74617 | 34.87597 | 97.03455785 | 13.55278 | 13.93516 | 13.89501 | 14.89278
153.3272 | 28.61513 | 33.60965 | 31.06617 | 35.27597 | 153.3272 | 13.57278 | 13.96016 | 14.07501 | 14.91278
242.2767 | 28.81513 | 33.80965 | 31.28617 | 35.58597 | 242.2767 | 13.58778 | 13.98516 | 14.17501 | 14.92778
1000000 | 29.83513 | 35.62965 |  |  | 1000000 | 13.77501 | 15.12778

## Fig11
|  | (a) |  |  |  |  | (b)
Frequency | Pair1-5MPa | Pair1-15MPa | Pair2-5MPa | Pair2-15MPa | Frequency | Pair1-5MPa | Pair1-15MPa | Pair2-5MPa | Pair2-15MPa
1 | 20.67821 | 26.19254 | 19.71131 | 25.23576 | 1 | 0.01748622 | 0.01198772 | 0.02351948 | 0.01540651
1.58012936 | 20.82408 | 26.31356 | 19.85637 | 25.27525 | 1.58012936 | 0.01798543 | 0.0127336 | 0.02364359 | 0.02011283
2.4968088 | 20.99605 | 26.42406 | 19.91087 | 25.35408 | 2.4968088 | 0.02020126 | 0.01490377 | 0.02690928 | 0.0204898
3.94528089 | 21.05823 | 26.53786 | 20.01656 | 25.5206 | 3.94528089 | 0.02319665 | 0.01837549 | 0.03032819 | 0.02470846
6.23405418 | 21.1909 | 26.68885 | 20.16671 | 25.52831 | 6.23405418 | 0.02792471 | 0.02235865 | 0.03592878 | 0.03015272
9.85061205 | 21.27432 | 26.91464 | 20.37581 | 25.75784 | 9.85061205 | 0.0337311 | 0.02759063 | 0.04297434 | 0.03544127
15.56524134 | 21.37432 | 26.91464 | 20.61824 | 25.83727 | 15.56524134 | 0.04038675 | 0.03305211 | 0.04980467 | 0.04253692
24.59509486 | 21.53909 | 27.01163 | 20.77029 | 26.17292 | 24.59509486 | 0.04712388 | 0.03855373 | 0.05602906 | 0.04635092
38.86343154 | 21.56362 | 27.16282 | 21.00729 | 26.22527 | 38.86343154 | 0.0541639 | 0.04333409 | 0.0623455 | 0.05149326
61.40924927 | 21.73771 | 27.25701 | 21.19191 | 26.53105 | 61.40924927 | 0.06022761 | 0.04693826 | 0.06866195 | 0.05423828
97.03455785 | 21.76098 | 27.5221 | 21.30921 | 26.83269 | 97.03455785 | 0.06658009 | 0.04862368 | 0.07368451 | 0.05773813
153.3272 | 22.10638 | 27.79805 | 21.49829 | 27.17086 | 153.3272 | 0.06821877 | 0.04541295 | 0.07653786 | 0.05574945
242.2767 | 22.28957 | 27.862 | 21.66086 | 27.32086 | 242.2767 | 0.06581246 | 0.04452019 | 0.07430874 | 0.05479104
382.8286 | 22.41848 | 28.2686 | 21.83529 | 27.60843 | 382.8286 | 0.06423603 | 0.03912887 | 0.07563899 | 0.05588827
604.9186911 | 22.77206 | 28.53589 | 22.01095 | 27.90458 | 604.9186911 | 0.06387287 | 0.03572091 | 0.073931 | 0.05044381
1164 | 22.54405 | 28.51072 | 23.677848 | 28.267274 | 1164 | 0.05597894 | 0.03862606 | 0.072660793 | 0.047965041
1839.271 | 22.82669 | 28.70835 | 24.11915 | 28.658308 | 1839.271 | 0.06037926 | 0.04134272 | 0.074243592 | 0.049513795
2906.285 | 23.26035 | 28.9286 | 24.596555 | 29.019495 | 2906.285 | 0.06327454 | 0.04279295 | 0.075219863 | 0.050380864
4592.307 | 23.75247 | 29.33411 | 25.126161 | 29.419863 | 4592.307 | 0.06896487 | 0.04564422 | 0.078797878 | 0.05248326
7256.439 | 24.32292 | 29.78263 | 25.716095 | 29.853227 | 7256.439 | 0.07464284 | 0.04833096 | 0.082675895 | 0.054606295
11466.11 | 24.97012 | 30.25905 | 26.384193 | 30.325211 | 11466.11 | 0.08007991 | 0.05046442 | 0.086274558 | 0.056069066
18117.94 | 25.50848 | 30.57727 | 27.129361 | 30.830419 | 18117.94 | 0.08431515 | 0.05211264 | 0.088851385 | 0.057418258
28628.69 | 26.2341 | 30.9588 | 27.920645 | 31.338119 | 28628.69 | 0.08517729 | 0.0528533 | 0.089357989 | 0.057843393
45237.03 | 26.8353 | 31.50447 | 28.728617 | 31.858884 | 45237.03 | 0.08140915 | 0.05244361 | 0.086064813 | 0.057626506
71480.37 | 27.50297 | 32.01126 | 29.467228 | 32.375479 | 71480.37 | 0.077641 | 0.05203391 | 0.082771637 | 0.057409618
112948.2 | 27.98017 | 32.26673 | 30.138011 | 32.948612 | 112948.2 | 0.07569187 | 0.05189681 | 0.078824278 | 0.056393607
178472.8 | 28.56323 | 32.5222 | 31.182276 | 33.248612 | 178472.8 | 0.07540516 | 0.04962114 | 0.078224278 | 0.055793607
282010.1 | 28.7463 | 32.6822 | 31.412276 | 33.478612 | 282010.1 | 0.07180299 | 0.04842114 | 0.07332986 | 0.055393607
|  | (c) |  |  |  |  | (d)
Frequency | Pair1-5MPa | Pair1-15MPa | Pair2-5MPa | Pair2-15MPa | Frequency | Pair1-5MPa | Pair1-15MPa | Pair2-5MPa | Pair2-15MPa
1 | 15.11322 | 19.76129 | 16.22075 | 20.77052 | 1 | 7.824046 | 8.876704 | 7.272158 | 8.300174
1.58012936 | 15.21369 | 19.87262 | 16.35833 | 20.87952 | 1.58012936 | 7.885136 | 8.926424 | 7.356321 | 8.392514
2.4968088 | 15.36056 | 19.98416 | 16.50289 | 20.86523 | 2.4968088 | 7.954723 | 8.971381 | 7.472718 | 8.476419
3.94528089 | 15.43668 | 20.08641 | 16.57379 | 21.04175 | 3.94528089 | 7.980352 | 9.018597 | 7.59759 | 8.489101
6.23405418 | 15.55644 | 20.20512 | 16.67093 | 21.15048 | 6.23405418 | 8.034416 | 9.081327 | 7.656485 | 8.551015
9.85061205 | 15.69073 | 20.32874 | 16.72141 | 21.1452 | 9.85061205 | 8.103947 | 9.162124 | 7.74275 | 8.650656
15.56524134 | 15.69972 | 20.36526 | 16.81371 | 21.26837 | 15.56524134 | 8.198145 | 9.265406 | 7.841188 | 8.776735
24.59509486 | 15.86338 | 20.43225 | 16.90504 | 21.25215 | 24.59509486 | 8.304473 | 9.394994 | 7.965257 | 8.933861
38.86343154 | 16.03412 | 20.60026 | 16.9509 | 21.38211 | 38.86343154 | 8.43694 | 9.540701 | 8.128406 | 9.093679
61.40924927 | 16.14987 | 20.80775 | 17.15825 | 21.5175 | 61.40924927 | 8.595488 | 9.702706 | 8.282193 | 9.234625
97.03455785 | 16.35794 | 21.16249 | 17.4044 | 21.75948 | 97.03455785 | 8.772716 | 9.907922 | 8.343058 | 9.37589
153.3272 | 16.4226 | 21.24048 | 17.68199 | 22.11857 | 153.3272 | 8.940602 | 10.03811 | 8.457618 | 9.569336
242.2767 | 16.60668 | 21.702 | 17.80447 | 22.13226 | 242.2767 | 9.097158 | 10.25027 | 8.617797 | 9.697878
382.8286 | 16.70777 | 21.84393 | 18.01661 | 22.32417 | 382.8286 | 9.161637 | 10.29354 | 8.747442 | 9.938578
604.9186911 | 17.02087 | 21.94809 | 18.27498 | 22.47237 | 604.9186911 | 9.447606 | 10.46086 | 8.85401 | 10.02363
1164 | 16.30436 | 23.00005 | 17.702949 | 20.733032 | 1164 | 9.685645 | 10.77383 | 9.2260871 | 10.197858
1839.271 | 16.76831 | 23.41246 | 17.98265 | 21.296167 | 1839.271 | 9.803999 | 10.8371 | 9.3985565 | 10.311408
2906.285 | 17.66637 | 23.82825 | 18.274615 | 21.712822 | 2906.285 | 9.940799 | 10.92032 | 9.5884746 | 10.431163
4592.307 | 18.63337 | 24.26228 | 18.623038 | 22.306561 | 4592.307 | 10.10714 | 11.01325 | 9.7915833 | 10.54783
7256.439 | 19.08709 | 24.61044 | 18.934982 | 22.720553 | 7256.439 | 10.33706 | 11.17739 | 10.039157 | 10.704983
11466.11 | 19.74249 | 25.08915 | 19.344696 | 23.162712 | 11466.11 | 10.57904 | 11.33585 | 10.304254 | 10.877606
18117.94 | 20.70634 | 25.71679 | 19.865082 | 23.964314 | 18117.94 | 10.8383 | 11.48714 | 10.582622 | 11.022936
28628.69 | 21.37562 | 26.46642 | 20.469382 | 24.932914 | 28628.69 | 11.12078 | 11.63511 | 10.866209 | 11.153568
45237.03 | 22.19927 | 27.2616 | 21.116885 | 26.044792 | 45237.03 | 11.38467 | 11.777 | 11.150608 | 11.279914
71480.37 | 23.42267 | 28.0871 | 21.745788 | 27.291991 | 71480.37 | 11.47927 | 11.87928 | 11.254642 | 11.397166
112948.2 | 24.23848 | 28.93321 | 22.385828 | 28.362515 | 112948.2 | 11.63267 | 11.85513 | 11.372778 | 11.562617
178472.8 | 24.75977 | 29.32995 | 23.082752 | 28.962515 | 178472.8 | 11.67824 | 11.90348 | 11.472778 | 11.662617
282010.1 | 25.00977 | 29.72668 | 23.432752 | 29.262515 | 282010.1 | 11.7238 | 11.95348 | 11.522778 | 11.762617

## Fig14
|  | (a) | [6 empty] | (b)
Frequency | 5MPa-3° | 5MPa-10° | 5MPa-23° | 15MPa-3° | 15MPa-10° | 15MPa-23° | Frequency | 5MPa-3° | 5MPa-10° | 5MPa-23° | 15MPa-3° | 15MPa-10° | 15MPa-23°
1 | 27.75783 | 25.28933 | 22.54405 | 32.70974 | 31.40116 | 28.51072 | 1 | 27.17974 | 26.11142343 | 23.677848 | 31.48783 | 32.24116266 | 28.267274
1.58012936 | 27.96103 | 26.0463 | 22.82669 | 33.40562 | 32.01626 | 28.70835 | 1.58012936 | 27.87562 | 26.80253458 | 24.11915 | 31.69103 | 32.51625697 | 28.658308
2.4968088 | 28.55557 | 26.95027 | 23.26035 | 33.90605 | 32.59885 | 28.9286 | 2.4968088 | 28.37605 | 27.94258045 | 24.596555 | 32.28557 | 33.09884595 | 29.019495
3.94528089 | 29.20584 | 27.77526 | 23.75247 | 34.42639 | 33.11056 | 29.33411 | 3.94528089 | 28.89639 | 28.90370236 | 25.126161 | 32.93584 | 33.61055703 | 29.419863
6.23405418 | 29.9292 | 28.64057 | 24.32292 | 35.00413 | 33.69636 | 29.78263 | 6.23405418 | 29.47413 | 29.90684266 | 25.716095 | 33.6592 | 34.19636265 | 29.853227
9.85061205 | 30.75802 | 29.50206 | 24.97012 | 35.68294 | 34.33554 | 30.25905 | 9.85061205 | 30.15294 | 30.82001648 | 26.384193 | 34.48802 | 34.8355442 | 30.325211
15.56524134 | 31.77154 | 30.32524 | 25.50848 | 36.53416 | 35.11709 | 30.57727 | 15.56524134 | 31.00416 | 31.58349124 | 27.129361 | 35.50154 | 35.617087 | 30.830419
24.59509486 | 32.88794 | 31.22916 | 26.2341 | 37.41974 | 36.00044 | 30.9588 | 24.59509486 | 31.88974 | 32.441314 | 27.920645 | 36.61794 | 36.5004424 | 31.338119
38.86343154 | 33.88684 | 32.07227 | 26.8353 | 38.19067 | 36.71831 | 31.50447 | 38.86343154 | 32.66067 | 33.24528969 | 28.728617 | 37.61684 | 37.21830873 | 31.858884
61.40924927 | 34.61236 | 32.82187 | 27.50297 | 38.41876 | 37.11051 | 32.01126 | 61.40924927 | 32.88876 | 34.09731199 | 29.467228 | 38.34236 | 37.610511 | 32.375479
97.03455785 | 35.01236 | 33.11337 | 27.98017 | 38.81876 | 37.51051 | 32.26673 | 97.03455785 | 33.28876 | 34.48868092 | 30.138011 | 38.74236 | 38.010511 | 32.948612
153.3272 | 35.31236 | 33.51337 | 28.56323 | 39.11876 | 37.81051 | 32.5222 | 153.3272 | 33.58876 | 34.88868092 | 31.182276 | 39.04236 | 38.310511 | 33.248612
242.2767 | 35.24236 | 33.81337 | 28.7463 | 39.31876 | 38.01051 | 32.6822 | 242.2767 | 33.78876 | 35.18868092 | 31.412276 | 38.97236 | 38.510511 | 33.478612
|  | (c) | [6 empty] | (d)
Frequency | 5MPa-3° | 5MPa-10° | 5MPa-23° | 15MPa-3° | 15MPa-10° | 15MPa-23° | Frequency | 5MPa-3° | 5MPa-10° | 5MPa-23° | 15MPa-3° | 15MPa-10° | 15MPa-23°
1 | 0.0860108 | 0.07875475 | 0.05597894 | 0.05423389 | 0.0518233 | 0.03862606 | 1 | 0.09033389 | 0.080231908 | 0.072660793 | 0.0539108 | 0.050210551 | 0.047965041
1.58012936 | 0.08898605 | 0.08047348 | 0.06037926 | 0.05623389 | 0.05306021 | 0.04134272 | 1.58012936 | 0.09233389 | 0.086547075 | 0.074243592 | 0.05688605 | 0.050835941 | 0.049513795
2.4968088 | 0.09074295 | 0.08407979 | 0.06327454 | 0.05825509 | 0.05415332 | 0.04279295 | 2.4968088 | 0.09435509 | 0.090698844 | 0.075219863 | 0.05864295 | 0.051072753 | 0.050380864
3.94528089 | 0.0949867 | 0.08767782 | 0.06896487 | 0.05864109 | 0.05729772 | 0.04564422 | 3.94528089 | 0.09474109 | 0.094242474 | 0.078797878 | 0.0628867 | 0.055030974 | 0.05248326
6.23405418 | 0.09983926 | 0.09150093 | 0.07464284 | 0.06146928 | 0.05880019 | 0.04833096 | 6.23405418 | 0.09756928 | 0.098428537 | 0.082675895 | 0.06773926 | 0.054692786 | 0.054606295
9.85061205 | 0.1043249 | 0.09600113 | 0.08007991 | 0.06521877 | 0.06143637 | 0.05046442 | 9.85061205 | 0.1013188 | 0.104435264 | 0.086274558 | 0.07222493 | 0.056694167 | 0.056069066
15.56524134 | 0.1068949 | 0.09871909 | 0.08431515 | 0.06811052 | 0.06228342 | 0.05211264 | 15.56524134 | 0.1042105 | 0.108791091 | 0.088851385 | 0.07479488 | 0.057038147 | 0.057418258
24.59509486 | 0.101 | 0.09272337 | 0.08517729 | 0.0620837 | 0.05730208 | 0.0528533 | 24.59509486 | 0.0981837 | 0.099869979 | 0.089357989 | 0.0689 | 0.050751869 | 0.057843393
38.86343154 | 0.092 | 0.08025629 | 0.08140915 | 0.05300685 | 0.04633155 | 0.05244361 | 38.86343154 | 0.08910685 | 0.083707253 | 0.086064813 | 0.0619 | 0.040914786 | 0.057626506
61.40924927 | 0.079 | 0.06712954 | 0.077641 | 0.04320115 | 0.03536101 | 0.05203391 | 61.40924927 | 0.0784093 | 0.067544527 | 0.082771637 | 0.0479 | 0.031077703 | 0.057409618
97.03455785 | 0.058 | 0.05350499 | 0.07569187 | 0.03 | 0.025 | 0.05189681 | 97.03455785 | 0.0636 | 0.049900285 | 0.078824278 | 0.0234 | 0.027195205 | 0.056393607
153.3272 | 0.046 | 0.03975992 | 0.07540516 | 0.018 | 0.019 | 0.04962114 | 153.3272 | 0.0516 | 0.045400285 | 0.078224278 | 0.0146 | 0.023195205 | 0.055793607
242.2767 | 0.037 | 0.03441827 | 0.07180299 | 0.008 | 0.011 | 0.04842114 | 242.2767 | 0.0416 | 0.041900285 | 0.07332986 | 0.0125 | 0.020695205 | 0.055393607

## Fig15
|  | (a) | [6 empty] | (b)
| 1Hz |  |  | 25Hz |  |  |  | 1Hz |  |  | 25Hz
Pressure(MPa) | Dry | Brine | Glycerine | Dry | Brine | Glycerine | Pressure(MPa) | Dry | Brine | Glycerine | Dry | Brine | Glycerine
1 | 13.5033 | 18.36582 | 22.54405 | 13.87411 | 19.63402 | 26.2341 | 1 | 0.01266901 | 0.0234467 | 0.04957894 | 0.01161806 | 0.05186069 | 0.08617729
3 | 13.99426 | 19.84455 | 24.9098 | 14.42859 | 20.99915 | 28.74015 | 3 | 0.01458933 | 0.01437961 | 0.04531683 | 0.01181391 | 0.0482782 | 0.07584167
5 | 14.8237 | 20.67821 | 26.20179 | 15.27112 | 21.53909 | 29.87108 | 5 | 0.0145466 | 0.01108622 | 0.03959789 | 0.01101851 | 0.04812388 | 0.06965605
8 | 16.38446 | 22.35618 | 26.7414 | 16.88579 | 23.57028 | 30.31246 | 8 | 0.01366127 | 0.01128446 | 0.03695144 | 0.007521574 | 0.04718177 | 0.06464083
10 | 16.88384 | 23.4924 | 27.31875 | 17.38544 | 24.17793 | 30.887 | 10 | 0.01534905 | 0.01102979 | 0.03520742 | 0.01117855 | 0.04694607 | 0.0609151
15 | 18.06813 | 24.7888 | 28.51072 | 18.69072 | 25.98852 | 30.9588 | 15 | 0.01955666 | 0.01051125 | 0.03222606 | 0.01481545 | 0.04598318 | 0.0538533
20 | 19.64767 | 26.19254 | 29.11537 | 20.36023 | 27.01163 | 31.45079 | 20 | 0.01502324 | 0.005587716 | 0.03062387 | 0.01360307 | 0.03955373 | 0.05174659
|  | (c) | [6 empty] | (d)
| 1Hz |  |  | 25Hz |  |  |  | 1Hz |  |  | 25Hz
Pressure(MPa) | Dry | Brine | Glycerine | Dry | Brine | Glycerine | Pressure(MPa) | Dry | Brine | Glycerine | Dry | Brine | Glycerine
1 | 5.848303 | 12.26131 | 16.30436 | 6.049725 | 13.74435 | 21.37562 | 1 | 7.256146 | 7.387143 | 9.685645 | 7.40341 | 7.883217 | 11.12078
3 | 6.183708 | 13.63263 | 17.36468 | 6.41069 | 14.67644 | 22.22654 | 3 | 7.421547 | 7.685547 | 10.1674 | 7.599611 | 8.163054 | 11.51104
5 | 6.667 | 14.81322 | 18.77056 | 6.936444 | 16.11338 | 22.7153 | 5 | 7.741973 | 7.824046 | 10.28862 | 7.912792 | 8.304473 | 11.48754
8 | 7.61175 | 16.39622 | 19.56409 | 7.888161 | 17.41034 | 24.16218 | 8 | 8.340652 | 8.112872 | 10.41884 | 8.544529 | 8.621657 | 11.5018
10 | 7.994094 | 17.68142 | 21.04148 | 8.278856 | 18.36682 | 25.24435 | 10 | 8.507275 | 8.428433 | 10.4645 | 8.709724 | 8.750328 | 11.50134
15 | 8.848358 | 18.51036 | 23.00005 | 9.235011 | 19.49899 | 26.46642 | 15 | 8.929575 | 8.544714 | 10.77383 | 9.173494 | 9.051439 | 11.63511
20 | 9.899945 | 19.46129 | 23.55005 | 10.3415 | 20.68225 | 27.01642 | 20 | 9.530341 | 8.876704 | 10.85645 | 9.812447 | 9.394994 | 11.65696